## Sheet1
| Victor | Sam | Roger
TiO2 thickness | 4.28 | 4 | 4
TiO2 SLD | 2.63 | 2.63 | 2.63
TiO2 rouhness |  | 20
Ti thickness | 50 | 50 | 50
Ti SLD | -1.91 | -1.91 | -1.91
Ti rouhness |  | 20
FeCoV thickness | 47.6 | 50 | 50
FeCoV nuclear SLD | 5.06 | 4.81 | 5.03
FeCoV magnetic SLD | 4.93 | 4.72 | 4.94
FeCoV imaginary SLD | 0.111/0.05 | 0.0045 | 0.025/0.01
FeCoV roughness |  | 10
Si thickness | 50 | 50 | 50
Si SLD | 2.07 | 2.07 | 2.07
Si rouhness |  | 10
FeCoV thickness | 47.3 | 50 | 50
FeCoV nuclear SLD | 5.06 | 4.81 | 5.03
FeCoV magnetic SLD | 4.93 | 4.72 | 4.94
FeCoV imaginary SLD | 0.111/0.05 | 0.0045 | 0.025/0.01
FeCoV roughness |  | 40
NiMo thickness | 100 | 100 | 100
NiMo SLD | 8.52 | 8.73 | 8.96
NiMo rouhness |  | 10
silicon substrate SLD | 2.07 | 2.07 | 2.07
Silicon substrate roughness |  | 10